## erosion
| 腐蚀率(mm/a) | 埋存时间(年) | 站点
0 | 3.719 | 1 | 沈阳站
1 | 3.467 | 2 | 沈阳站
2 | 3.215 | 3 | 沈阳站
3 | 2.987 | 4 | 沈阳站
4 | 2.789 | 5 | 沈阳站
5 | 2.514 | 6 | 沈阳站
6 | 2.298 | 7 | 沈阳站
7 | 2.103 | 8 | 沈阳站
8 | 1.987 | 9 | 沈阳站
9 | 1.766 | 10 | 沈阳站
10 | 1.625 | 11 | 沈阳站
11 | 1.489 | 12 | 沈阳站
12 | 1.379 | 13 | 沈阳站
13 | 1.32 | 14 | 沈阳站
14 | 1.256 | 15 | 沈阳站
15 | 1.201 | 16 | 沈阳站
16 | 1.155 | 17 | 沈阳站
17 | 1.106 | 18 | 沈阳站
18 | 0.979 | 19 | 沈阳站
19 | 0.897 | 20 | 沈阳站

## soil
| PH值 | 全氮含量(%) | 碳酸根离子 | 硫酸根离子 | 镁离子 | 钾离子 | 钠离子 | 土壤电阻(Ω) | 站点
0 | 6.75 | 0.109 | 0.0126 | 0.0118 | 0.0017 | 0.0004 | 0.0049 | 32.9 | 沈阳站