## Worksheet
| 腐蚀速率 (mm/a) | 氧含量 (mg/L) | H2S含量 (mg/L) | Fe3含量 (mg/L) | 矿化度 (mg/L) | 细菌个数 (个/mL) | 电阻率 (Q:m) | 含水量 (%) | 含盐量 (%) | pH
0 | 0.16 | 0.4 | 4.3 | 1.4 | 28739 | 1579 | 13.8 | 20.4 | 2.2 | 7.9
1 | 0.5 | 0.5 | 1.5 | 0.4 | 19622 | 624 | 10.3 | 21.2 | 1.6 | 7.9
2 | 0.28 | 0.4 | 3.7 | 1 | 25396 | 1244 | 16.1 | 19.6 | 2.1 | 7.9
3 | 0.2 | 0.3 | 4.1 | 1.2 | 27549 | 1401 | 10.9 | 20.8 | 2.2 | 7.9
4 | 0.11 | 0.6 | 5.8 | 2 | 33487 | 1910 | 34.5 | 19.4 | 1.8 | 7.7
5 | 0.15 | 0.4 | 5.1 | 1.9 | 29644 | 1782 | 24.1 | 16.8 | 2.1 | 7.8
6 | 0.46 | 0.5 | 2.9 | 0.5 | 20726 | 857 | 43.6 | 12.2 | 2.1 | 7.8
7 | 0.44 | 0.4 | 5.2 | 1.6 | 30694 | 1867 | 2.8 | 20.8 | 1.4 | 7.8
8 | 0.33 | 0.3 | 3.1 | 0.6 | 20831 | 932 | 12.6 | 22.4 | 2.5 | 7.8
9 | 0.23 | 0.3 | 3.3 | 0.8 | 24561 | 1029 | 10.3 | 21.3 | 2 | 7.7
10 | 0.17 | 0.4 | 4 | 1.1 | 28352 | 1284 | 11.4 | 21.8 | 3.2 | 8
11 | 0.24 | 0.4 | 3.8 | 1.1 | 26239 | 1318 | 12.5 | 21.6 | 2.3 | 7.9