## erosion
| 腐蚀率(mm/a) | 埋存时间(年) | 站点
0 | 0.325 | 0.1 | 敦煌
0 | 0.314 | 1.5 | 敦煌
0 | 0.429 | 3 | 敦煌
0 | 0.401 | 4.5 | 敦煌
0 | 0.459 | 6 | 敦煌
0 | 0.435 | 7.5 | 敦煌
0 | 0.53 | 9 | 敦煌
0 | 0.499 | 10.5 | 敦煌
0 | 0.449 | 12 | 敦煌
0 | 0.599 | 18 | 敦煌

## soil
| 年均温度 | 年均湿度 | 年降雨量 | 年降雨时间 | 年日照时间 | 年辐射总量 | 站点
0 | 11.3 | 38 | 48 | 7 | 2632 | 7846 | 敦煌