## Worksheet
| 腐蚀速率 (mm/a) | 氧含量 (mg/L) | H2S含量 (mg/L) | Fe3含量 (mg/L) | 矿化度 (mg/L) | 细菌个数 (个/mL) | 电阻率 (Q:m) | 含水量 (%) | 含盐量 (%) | pH
0 | 0.11 | 0.3 | 3.9 | 1.4 | 27423 | 1299 | 18.2 | 19.3 | 1.8 | 7.4
1 | 0.25 | 0.5 | 4.1 | 1.6 | 30142 | 1642 | 17.1 | 16.4 | 2.6 | 7.6
2 | 0.39 | 0.8 | 3.9 | 1.9 | 27654 | 1347 | 7.9 | 22.3 | 1.9 | 7.5
3 | 0.18 | 0.3 | 3.6 | 1.2 | 25412 | 1192 | 19.5 | 19.8 | 1.6 | 7.9