## Worksheet
样本序号 | 注水水质基本参数 | [5 empty] | 土壤参数 |  |  |  | 腐蚀速率 (mm/a)
| 氧含量 (mg/L) | pH | H2S含量 (mg/L) | Fe3含量 (mg/L) | 矿化度 (mg/L) | 细菌个数 (个/mL) | 电阻率 (Q:m) | 含水量 (%) | 含盐量 (%) | pH
1 | 0.4 | 6.3 | 4.3 | 1.4 | 28739 | 1579 | 13.8 | 20.4 | 2.2 | 7.9 | 0.16
2 | 0.5 | 6.6 | 1.5 | 0.4 | 19622 | 624 | 10.3 | 21.2 | 1.6 | 7.9 | 0.5
3 | 0.4 | 6.8 | 3.7 | 1 | 25396 | 1244 | 16.1 | 19.6 | 2.1 | 7.9 | 0.28
4 | 0.3 | 6.5 | 4.1 | 1.2 | 27549 | 1401 | 10.9 | 20.8 | 2.2 | 7.9 | 0.2
5 | 0.6 | 6.1 | 5.8 | 2 | 33487 | 1910 | 34.5 | 19.4 | 1.8 | 7.7 | 0.11
6 | 0.4 | 6.6 | 5.1 | 1.9 | 29644 | 1782 | 24.1 | 16.8 | 2.1 | 7.8 | 0.15
7 | 0.5 | 7.3 | 2.9 | 0.5 | 20726 | 857 | 43.6 | 12.2 | 2.1 | 7.8 | 0.46
8 | 0.4 | 6.1 | 5.2 | 1.6 | 30694 | 1867 | 2.8 | 20.8 | 1.4 | 7.8 | 0.44
9 | 0.3 | 6.2 | 3.1 | 0.6 | 20831 | 932 | 12.6 | 22.4 | 2.5 | 7.8 | 0.33
10 | 0.3 | 6.8 | 3.3 | 0.8 | 24561 | 1029 | 10.3 | 21.3 | 2 | 7.7 | 0.23
11 | 0.4 | 6.5 | 4 | 1.1 | 28352 | 1284 | 11.4 | 21.8 | 3.2 | 8 | 0.17
12 | 0.3 | 6.7 | 3.7 | 0.9 | 25621 | 1206 | 12 | 21.4 | 2.5 | 7.9 | 0.25
13 | 0.6 | 6.4 | 4.5 | 1.3 | 26423 | 1754 | 14.5 | 22.1 | 1.5 | 7.8 | 0.19
14 | 0.4 | 6.6 | 3.8 | 1.1 | 26239 | 1318 | 12.5 | 21.6 | 2.3 | 7.9 | 0.24
15 | 0.3 | 6.2 | 3.9 | 1.4 | 27423 | 1299 | 18.2 | 19.3 | 1.8 | 7.4 | 0.11
16 | 0.5 | 6.4 | 4.1 | 1.6 | 30142 | 1642 | 17.1 | 16.4 | 2.6 | 7.6 | 0.25
17 | 0.8 | 6.8 | 3.9 | 1.9 | 27654 | 1347 | 7.9 | 22.3 | 1.9 | 7.5 | 0.39
18 | 0.3 | 6.9 | 3.6 | 1.2 | 25412 | 1192 | 19.5 | 19.8 | 1.6 | 7.9 | 0.18