## erosion
| 腐蚀率(mm/a) | 埋存时间(年) | 站点
0 | 0.43 | 1.5 | 北京
1 | 0.354 | 3 | 北京
2 | 0.326 | 4.5 | 北京
3 | 0.559 | 6 | 北京
4 | 0.49 | 7.5 | 北京
5 | 0.559 | 9 | 北京
6 | 0.566 | 10.5 | 北京
7 | 0.465 | 12 | 北京
8 | 0.616 | 18 | 北京

## soil
| 年均温度 | 年均湿度 | 年降雨量 | 年降雨时间 | 年日照时间 | 年辐射总量 | 站点
0 | 0.13 | 0.51 | 0.488 | 0.59 | 0.162 | 0.4653 | 北京